## Sayfa1
NO | TİP | GERİLİM ORANI | FREKANS (Hz) | GERİLİM FAKTÖRÜ | SINIF | GÜÇ (VA) | KAĞIT TİPİ | KAĞIT KALINLIĞI (µm) | KAĞIT GENİŞLİĞİ (mm) | NÜVE KESİTİ (cm2) | NÜVE TİPİ | ÇALIŞMA Nk. (GAUSS) | Pr.TEL ÇAPI (mm) | SARIM YÖNTEMİ | BİTİŞ ÇAPI (mm) | GRADİENT (V/µ)
1 | GTE-12S | 11000/√3 : 110/√3 | 50 | 1.2 | 0.5 | 20 | NAPAKON | 20 | 90 | 23 | DİZME | 8000 | 0.15 | EMEK | 107.6 | 5.41
2 | GTE-12S | 11000/√3 : 110/√3 | 50 | 1.2 | 0.5 | 20 | NAPAKON | 20 | 120 | 23 | DİZME | 8000 | 0.15 | EMEK | 105.25 | 4.94
3 | GTE-12S | 11000/√3 : 110/√3 | 50 | 1.2 | 0.5 | 20 | NAPAKON | 20 | 120 | 23 | DİZME | 8000 | 0.15 | EMEK | 99.72 | 7.41
4 | GTE-12S | 11000/√3 : 110/√3 | 50 | 1.2 | 0.5 | 20 | NAPAKON | 20 | 90 | 23 | DİZME | 8000 | 0.15 | EMEK | 103.81 | 7.58
5 | GTE-12S | 11000/√3 : 110/√3 | 50 | 1.2 | 0.5 | 20 | NAPAKON | 20 | 90 | 23 | DİZME | 8000 | 0.15 | EMEK | 102.36 | 10.97
6 | GTE-12S | 11000/√3 : 110/√3 | 50 | 1.2 | 0.5 | 20 | NAPAKON | 20 | 120 | 23 | DİZME | 8000 | 0.15 | EMEK | 96.95 | 10.37
7 | GTE-12S | 11000/√3 : 110/√3 | 50 | 1.2 | 0.5 | 20 | NAPAKON | 20 | 120-100-80 | 23 | DİZME | 8000 | 0.15 | KADEMELİ | 108.45 | 4.94
8 | GTE-12S | 11000/√3 : 110/√3 | 50 | 1.2 | 0.5 | 20 | NAPAKON | 20 | 120-100-80 | 23 | DİZME | 8000 | 0.15 | KADEMELİ | 103.17 | 7.41
9 | GTE-12S | 11000/√3 : 110/√3 | 50 | 1.2 | 0.5 | 20 | NAPAKON | 20 | 120-100-80 | 23 | DİZME | 8000 | 0.15 | KADEMELİ | 100.43 | 10.37
10 | GTE-12S | 11000/√3 : 110/√3 | 50 | 1.2 | 0.5 | 20 | DDF | 50 | 120 | 23 | DİZME | 8000 | 0.15 | EMEK | 105.94 | 5.19
11 | GTE-12S | 11000/√3 : 110/√3 | 50 | 1.2 | 0.5 | 20 | VPV | 100 | 120 | 23 | DİZME | 8000 | 0.15 | EMEK | 105.94 | 5.19
12 | GTE-12S | 11000/√3 : 110/√3 | 50 | 1.2 | 0.5 | 20 | NAPAKON | 20 | 120 | 23 | DİZME | 8000 | 0.15 | EMEK | 105.25 | 4.94